## Collision Experiments
|  | Paper |  |  | Experimental Conditions | [10 empty] | Results | [6 empty] | total: | 23
|  | Author | Year | Title | Method | Impact Parameter | Pressure | Temperature | Size (Diameter) | Shape | Velocities | Material | Phase | Porosity | Surface | Sticking | COR | Fragmentation |  | Mass Transfer | Rotation |  | check: | 6
[7 empty] | (mbar) | (K) | (mm) |  | (m/s) | [6 empty] | Erosion | Shattering |  | before | after | authors | year | multiple | topic
2016 2016 2016 2016 2016 2016 2016 2016 2016 2016 | CO2 | Musiolik | 2016 | Ice grain collisions in comparison: CO2, H2O , and their mixtures | free falling collisions of small aggregates | likely central | ≈ 1 | 80 | 0.09 ± 0.02 (average, powerlaw-size distribution) | irregular | ≤ 1 | CO2 | homogeneous bulk (pure vapour deposition, no grains fromed in gas phase before | very low | "smooth" | clear threshold velocity between sticking and bouncing: 0.04 m/s | velocity dependent: ε(v) = A · exp(a1 (ln((v - vstick)/vc))2) · Θ(v - vstick) | [5 empty] | Blum et al | 1998 |  | book (earth moon and planets)
| 0 |  |  |  | projectiles and target deposited on chamber walls | [7 empty] | hitting the walls) |  |  | surface energy: 0.17 J/m2 | vstick = sticking threshold, vc = critical velocity (maximum of ε)
| 0 |  |  |  | projectiles scraped off with gearwheel and falling down on target | [17 empty] | Fujiwara et al | 1977 |  | impact strength of basalt and ice
| 0 |  |  |  | deposition rate: 2 mm thickness in few minutes | [17 empty] | Kawakami et al | 1983 |  | impact strength of basalt and ice
[5 empty] | chamber cooled by liquid nitrogen | [17 empty] | Takagi et al | 1984 |  | impact strength of basalt and ice
| CO2 |  |  |  | conditions as above unless stated | [6 empty] | CO2 | mix of vapour deposition and grain sticking (pure water droplets freeze in gas phase, | higher than pure CO2 | more irregular than pure CO2 | clear threshold velocity between sticking and bouncing: 0.43 m/s | velocity dependent: ε(v) = A · exp(a1 (ln((v - vstick)/vc))2) · Θ(v - vstick) | [5 empty] | Davis & Ryan | 1990 |  | impact strength of basalt and ice
| H2O | [10 empty] | H2O | get included in H2O/CO2 matrix in deposition, size ≈ μm) |  |  | surface energy: 2.77 +0.9/-0.8 J/m2 | vstick = sticking threshold, vc = critical velocity (maximum of ε) | [5 empty] | Kato et al | 1995 |  | impact strength of basalt and ice
| mix 1:1 | [10 empty] | mix 1:1
| H2O |  |  |  | conditions as above unless stated | [6 empty] | H2O | mix of vapour deposition and grain sticking (pure water droplets freeze in gas phase, | higher than mixture | more irregular than mixture | no clear threshold between bouncing and sticking | no clear functional dependence on velocity
| 0 | [11 empty] | get included in very soft H2O matrix in deposition, size ≈ μm) |  |  | sticking probabilty ≈ 65 % for v ≤ 1m/s
| 0 | [14 empty] | elasticity visible in larger aggregates (restructuring) => sticking probability
| 0 | [14 empty] | depends on energy dissipated in restructuring
| CO2 | Musiolik | 2016 | [8 empty] | CO2
0
0
0
| H2O | Deckers | 2016 | Collisions of solid ice in planetesimal formation | projectile fired by launcher (horizontally, 1g) | central collisions |  | 255.8 ± 0.7 (collisions and production of samples in silicone moulds) | 17, 20, 25, 33 (projectile) | spherical (p) | 15 - 45 | H2O |  | < 5 % (inclusion of tiny air bubbles) |  |  |  | ditribution of fragments follows power law: number(radius) ~ radius-3.6 ± 0.2 |  | smaller body gets disrupted and part of it sticks to target
| 0 |  |  | (mass transfer |  |  |  |  | 120 diameter, 129 ± 1 height (target) | cylindrical (t) | [9 empty] | accretion efficiency < 6 % (fraction of projectile mass that sticks)
| 0 |  |  | cm projectiles | [15 empty] | up to threshold velocity, no mass transfer beyond that
| 0 |  |  | central impact) | [15 empty] | threshold velocity decreases with increasing particle size as
| 0 | [18 empty] | vthr = 74.7 m/s · (diameter/cm)-1.15
| H2O |  |  | (mass transfer | conditions as top one unless stated | impact angle 45° | [5 empty] | H2O | [7 empty] | no influence of the impact angle on threshold velocity within errors
| 0 |  |  | cm projectiles | [15 empty] | (accretion effieciency looks larger for central collisions though)
| 0 |  |  | 45° impact)
| H2O |  |  | (multiple | multiple impacts on same target area | [6 empty] | H2O | [6 empty] | total specific energy needed for catastrophic disruption of target
| 0 |  |  | impacts | all other condition are likely as for the top one (not stated) | [13 empty] | increases with the number of collisions (at smaller individual
| 0 |  |  | cm projectiles) | [14 empty] | kinetic energy)
| 0 | [17 empty] | (it looks like this might be an observational effect because of the
| 0 | [17 empty] | discrete energy steps)
| H2O |  |  | (mass transfer | conditions as top one unless stated |  |  |  | < 2 (projectile) | irregular (p) | 0.2 - 50 | H2O |  |  |  | a few cases of sticking (diameter < 0.5 mm, v < 1 m/s) | bouncing is dominant outcome in low velocity region | fragmentation is dominant outcome in medium velocity range |  | small fragments produced in collision also transfer mass to target
| 0 |  |  | mm projectiles | [5 empty] | cylindrical (t) | [5 empty] | overlap with bouncing region | threshold velocity to fragmentation decreases with increasing projectile size | threshold velocity to mass transfer decreases with increasing projectile size
| 0 |  |  | central impact) | [12 empty] | some overlap with fragmentation region around threshold | some overlap with mass transfer region and with bouncing region around threshold velocities
| H2O |  |  | (fragmentation | free fall (projectile on fixed target) | central impacts |  |  | 20, 25 (projectile) | spherical (p) | 0.9 - 6.5 | H2O |  |  |  |  | for fragmenting collisions only largest fragment was included in calculation of ε | fragmentation strength: μ = Mf/M0 | fragmentation strength decreases with increasing velocity (biggest fragment smaller) |  |  | some particles were rotating after the collison, but those
| 0 |  |  | strength & COR | from various heights |  |  |  | target likely as above | cylindrical (t) | [6 empty] | ε decreases with increasing v (some scatter), seems to become ≈ constant for fragmenting collisions of 25 mm spheres | Mf: largest projectile fragment, M0: original projectile mass | power law fit to velocity dependence: μ = μ1 · (v/(m/s))b |  |  | were not included in analysis for COR
| 0 |  |  | cm projectiles | as in Deckers & Teiser 2014 | [11 empty] | decrease faster for smaller projectiles | threshold to fragmentation: μ = 0.95 | μ1 decreases with increasing projectile size (10.6 @ 20 mm, 1.8 @ 25 mm)
| 0 |  |  | free fall) | [12 empty] | decrease follows roughly power law, below fragmentation threshold it can also be described by Musiolik 2014 model | decreases with increasing projectile size | b's magnitude decreases with increasing projectile size (-2.24 @ 20 mm, -0.89 @ 25 mm)
2015 2015 2015 2015 2015 2015 2015 2015 2015 2015 | H2O | Gundlach | 2015 | The stickiness of micrometer-sized water-ice particles | particle impact on target |  | 1013 (production) | 110 - 198 (production) | 0.4 - 1.2 x 10-3 | spherical | 1 - 150 | H2O | probably crystalline, stacking disordered | 0 (particles) |  | below 210 K threshold velocity 9.6 m/s |  | below 210 K threshold velocities 15.3 m/s
| 0 |  |  |  | gas flow |  | 50 - 200 (first extraction chamber) | 114 - 260 (particles at collision) | = (2.9 ± 1.3) x 10-3 |  |  |  |  | 0.5 (ice aggregates) |  | then increasing with temperature to 50 m/s |  | then increasing with temperature
| 0 |  |  |  | several stages of "vacuum" chambers |  | 0.1 - 50 (collision chamber, nozzle to target: 2 cm) | 80 - 133 (target at collision)
| 0 |  |  |  | 1 g |  |  | target actively cooled by liquid nitrogen
| 0 | [6 empty] | cooling length in collision chamber 15 cm
| 0 | [6 empty] | => particles not in thermal equilibrium
| H2O | Hill | 2015 | (II) Collisions of small ice particles under microgravity conditions: Does the presence of chemical pollutants change the collisional properties | pure + polluted particles on pure ice target | 0, 0.5 (rotation of target) | 10-5 (collision) | 130 - 160 (collision) | 15 | spherical | 0.01 - 0.19 | H2O | crystalline, not much affected by pollutions |  | unfrosted | no | 0.08 - 0.81 | 1 case (of 120) |  |  | (7.5 ± 3.5) % | (80.5 ± 9.5) %
| pure |  |  |  | pure + polluted particles with each other |  | 1013 (production) | likely 255 (production in kitchen freezer) |  |  | even distribution between 0.05 and 0.10 (target) | pure |  |  |  | if there is critical velocity for bouncing it will be below 0.01 m/s | evenly spaced between 0.2 and 0.6 (target 90°)
| 5 % methanol |  |  |  | pistons |  |  | 77 (storage in liquid Nitrogen) |  |  | even distribution between 0.15 and 0.17 (particle-particle) | 5 % methanol | methanol likely to be concentrated in centre |  |  |  | evenly spaced between 0.3 and 0.65 (target 60°)
| 5 % formic acid |  |  |  | microgravity (parabolic flight = 0.01 g) | [6 empty] | 5 % formic acid | formic acid likely to be distributed throughout ice |  |  |  | evenly spaced between 0.2 and 0.5 (particle-particle)
| 0 | [11 empty] | higher concentrations would be unrepresentative of protoplanetary/interstellar ices |  |  |  | independent of T, impact velocity, chemical composition, use of target
2014 2014 2014 2014 2014 2014 2014 2014 2014 2014 | SiO2 | Deckers | 2014 | [8 empty] | dust
0
0
0
| H2O | Yasui | 2014 | Impact strength of small icy bodies that experienced multiple collisions | gas gun |  | 1013 (v < 340 m/s) | 258 - 263 (collisions) | projectile: 15 diameter, 9-11 height | cylindrical | 84 - 502 | H2O | polycrystalline (projectile) | < few % (projectile, small bubbles incuded) |  |  |  | total energy density: 77.6 J/kg | impact strength: Q* = energy density when largest fragment
| tap water |  |  |  | fire cylindrical projectile on ice target |  | < 100 (v > 340 m/s) | 263 (production, few tens of minutes) | target: 87 - 140 | cubic target |  | tap water | columnar ice (target, large ice crystals elongated toward one direction with the size of | none (target, transparent, no bubbles) |  |  |  | single energy density each shot: Qj , initial target mass: Mt0 | mass is ½ of original target mass
| 0 |  |  |  | multiple impacts | [7 empty] | several cm) |  |  |  |  | number of fragments of normalized mass m/Mt0 ≈ 10-6: nm | Q* decreases with number of impacts
| 0 |  |  |  | freeze water in mold in cold room | [12 empty] | nm = 101.02 ± 0.22 · Qj1.31 ± 0.12 | Q* = 101.86 ± 0.04 · j - 0.66 ± 0.09
| 0 |  |  |  | cut ice target from big commercial ice block | [12 empty] | fragment velocity increases with increasing Qj, irrespective of impact history | energy density: Q = Ekin/Mt0
| 0 |  |  |  | number of impacts on same target: 1 - 10 | [12 empty] | Ve-g = 10-1.53 ± 0.18 · Qj1.03 ± 0.09 | kinetic energy of impactor: Ekin
| 0 |  |  |  | (different surface each time) | [12 empty] | mass of the largest fragment almost irrespective of number of impacts
| 0 | [16 empty] | number of fine fragments decreases with increasing impact number
| 0 | [16 empty] | onset of fragmentation for pre-impacted targets is described by total energy
| 0 | [16 empty] | density ΣQonset = ΣjQj which is independent of impact history
| H2O | Hill | 2014 | (I) Collisions of small ice particles under microgravity conditions | particle particle collisions | 0 - 1 | 10-5 (collision) | 130 - 160 (collision) | 5 | spherical | 0.26 - 0.51 | H2O | hexagonal, polycrystalline |  | rough (anisotropic) | no | 0.08 - 0.65 (0.36 average), uniform distribution | 3 cases (of 104) | 1 case (of 104) |  | (10.5 ± 0.5) % | (89 ± 5) %
| 0 |  |  |  | pistons | centralised impacts slightly favoured by apparatus | 1013 (production) | 77 (production in liquid nitrogen) | 4.7 - 10.8 | fragments | even distribution between 0.32 and 0.46 |  |  |  | unfrosted |  | one outlier: 0.87 (ignored in average) | at velocities 0.34 - 0.42 m/s (within bouncing range) |  |  | 4 to 41% of rotatinal energy converted to tranlsation | 0.08 to 17% of translational energy converted to rotation
| 0 |  |  |  | microgravity (parabolic flight = 0.01 g) | [11 empty] | independent of T, impact velocity, impact parameter | (maybe due to prior weakening of particles e.g. shattering in the production process) |  |  |  | energy loss unaccounted for: 58 % to 96 %
| 0 | [15 empty] | comparison with Heißelmann 2010: upper limit decreases with increasing impact velocity | (minimum observable fragment size: 39 x 39 mm2)
| 0 | [15 empty] | or with deviation from sphericity or with decreasing particle size
2013 2013 2013 2013 2013 2013 2013 2013 2013 2013 | SiO2 | Kothe | 2013 | [8 empty] | dust
0
0
0
| SiO2 | Meisner | 2013 | [8 empty] | dust
0
0
0
2012 2012 2012 2012 2012 2012 2012 2012 2012 2012 | SiO2 | Weidling | 2012 | [8 empty] | dust
0
0
0
| H2O | Shimaki | 2012 | Low- velocity collisions between centimeter-sized snoballs: Porosity dependence of coefficient of restitution for ice aggregates analogues in the Solar System | Free fall impact on ice target | central collisions | 1013 (air) | 263 (collisions, storage and sintering of snowballs) | 30 (most snowballs) | spherical | 0.44 - 4.12 | H2O | sintered snowballs (sintering times: 15 min to 2 days) | varying (44 - 80) % |  | dominant result for porosities > 70 % | bouncing dominant result for porosities < 70 % | in some cases mass loss by erosion or sublimation |  | sometimes small amount of mass transferred
| 0 |  |  | (equal-sized | projectile and snowball both (differently coloured) snowballs | b/R ≤ 0.12 |  | 77 (production and storage of ice particles) | (21 ± 15) x 10-3 (ice particles) |  |  |  |  | (created by sintering micron-sized ice spheres) |  | most sticking particles separated when landing on airbag (exept one case) | dependent on porosity (stronger than on velocity) |  |  | 11 x projectile mass gain
| 0 |  |  | collisions) | confirmed by test measurements that red ink does not alter | [11 empty] | they fit a function, as all of their results follow nicely the same trend with porosity: ε = ε0·f -k·log(f) , ε0 = 0.90 ± 0.02, k = 10.5 ± 0.4 |  |  | 5 x target mass gain
| 0 |  |  |  | collisional properties | [11 empty] | they also compare to Heißelmann 2010 results => these don't follow the trend => they argue that this was caused by surface |  |  | width of contact area and amount of mass transfer increase
| 0 |  |  |  | projectile and target both free falling | [11 empty] | frost, although Heißelmann et al. state that their surfaces were not frosted! |  |  | with increasing porosity and impact velocity
| 0 |  |  |  | ice particles produced by splashing water droplets from nozzle | [11 empty] | dependence on velocity unclear |  |  | width of contact area indeendent of sintering time
| 0 |  |  |  | into liquid nitrogen | [11 empty] | mostly independent of impact parameter |  |  | amount of mass transfer decreases with increasing sintering time
| 0 |  |  |  | storage and sintering of snowballs in sealed plastic bags | [11 empty] | ε shows a lot of scatter in all plots |  |  | bouncing snowballs: mass transfer < 1 %
| 0 |  |  |  | (80% porosity samples deformed under their own weigth after | [11 empty] | compaction volume: dynamic compressive strength of snow consitent with upper limit of static compressive strength |  |  | sticking snowballs: mass transfer after separation <3 %
| 0 |  |  |  | 1 day of sintering -> max sinter time used: 1 day) | [11 empty] | compaction volume increases with increase of dissipated kinetic energy and porosity, irrespective of sintering duration
| H2O | Shimaki | 2012 | (different | conditions as above unless stated |  |  |  | three cases: 10 mm snowball on cylindrical | spherical (p/t) |  | H2O |  | 40 %, 50 %, 60 % |  |  | results comparable with collisions of equal sized spheres
| 0 |  |  | sized |  |  |  |  | target (100 mm diameter and height) | cylindrical (t)
| 0 |  |  | collisions)
| H2O | Shimaki | 2012 | Experimental study on collisional disruption of highly porous icy bodies | fire projectile on (free falling) ice target | central collisions | 1013 (v < 300 m/s) | 258 (collisions, storage and sintering of snowballs) | 60 (target) | spherical (t) | 2.4 - 489 | H2O | sintered snowballs (sintering times: 1 h to 1 month) | 40 %, 50 %, 60 %, 70 % (target) |  |  | 70 m/s, 40 % porous target, 30 % porous cylindrical projectile: ε = 0.08 (cratering collision) | cratering observed for low porosities and velocities (40 - 50 %, 70 m/s) | disruption of target more dominant towrads higher porosities and higher velocities | towards higher velocities and porosities, increasing probability to
| 0 |  |  |  | 2.4 - 3 m/s: free falling cylindrical 30 % porosity projectile |  | < 100 (v > 300 m/s) | 77 (production and storage of ice particles) | (28 ± 12) x 10-3 (ice particles) | spherical/ |  |  | (sintering time 30 % porous projectiles: 1 day) | 0 %, 30 % (projectile) |  |  | 70 m/s, 50 % porous target, 30 % porous cylindrical projectile: ε = 0.036 (disrupting collision) |  | at highest velocities both, projectile and target, were catastropically disrupted | capture some of the projectiles mass inside the (cracking) target
[5 empty] | 9.7 - 17 m/s: spring gun, cylindrical 30 % porosity projectile OR |  | ≤ 104 (compaction of particles in mould) |  | 10 (diameter 30 % porous cylindrical projectile) | cylindrical (p) | [6 empty] | 70 m/s, 60 % porous target, 30 % porous cylindrical projectile: ε = 0.014 (cratering collision) | ejected material tends to move backwards for lower impact energies and porosities and forwards (with increasing speed) for higher impact energies and porosities
[5 empty] | spherical 30 % porosity projectile |  |  |  | 15 (diameter 30 % porous spherical projectile) | [7 empty] | 70 m/s, 70 % porous target, 30 % porous cylindrical projectile: (capturing collision) | smaller fragments (total mass distribution and biggest fragment) for higher impact energies and porosities
[5 empty] | 30 - 300 m/s: gas gun, cylindrical 30 % porosity projectile OR |  |  |  | 15 (diameter) 10 (height) (cylindrical solid projectile) | [7 empty] | 200 m/s, 40 % porous target, 30 % porous spherical projectile: (disrupting collision) | no effect of sintering duration was observed (but theory predicts maximal sintering necks to be reached in 1 h for the given conditions, so all samples probably were at max sintering)
[5 empty] | spherical 30 % porosity projectile | [11 empty] | 200 m/s, 50 % porous target, 30 % porous spherical projectile: (disrupting collision) | coparison with literature data suggests that water ice reaches a maximum shattering strength around 40 % porosity (particles with higher or lower porosity are more easily disrupted)
[5 empty] | 300 - 490 m/s: gas gun (evacuated chamber), | [11 empty] | 200 m/s, 60 % porous target, 30 % porous spherical projectile: (capturing collision) | (I would interpret their plot (Fig. 10) differently: probably the conditions were not fully comparable, especially because of the huge scatter around 40 % (Shimaki 2011 data))
[5 empty] | cylindrical solid ice projectile | [11 empty] | 200 m/s, 70 % porous target, 30 % porous spherical projectile: (capturing collision)
[5 empty] | ice particles produced by splashing water droplets from nozzle | [11 empty] | 450 m/s, 40 % porous target, solid ice cylindrical projectile: (capturing collision)
[5 empty] | into liquid nitrogen | [11 empty] | 450 m/s, 50 % porous target, solid ice cylindrical projectile: (capturing collision)
[5 empty] | storage and sintering of snowballs in sealed plastic bags | [11 empty] | 450 m/s, 60 % porous target, solid ice cylindrical projectile: (capturing collision)
450 m/s, 60 % porous target, solid ice cylindrical projectile: (capturing collision)
ε decreasing with increasing porosity
| SiO2 | Schräpler | 2012 | [8 empty] | dust
0
0
0
2011 2011 2011 2011 2011 2011 2011 2011 2011 2011 | SiO2 | Schräpler | 2011 | [5 empty] | 1.5 x 10-3 | spherical |  | silica | [5 empty] | threshold velocity 2 m/s (constant with T)
0
0
0
| SiO2 | Beitz | 2011 | [8 empty] | dust |  |  |  |  | decreases with increasing porosity
0
0
0
| SiO2 | Teiser | 2011 | [8 empty] | dust
0
0
0
2010 2010 2010 2010 2010 2010 2010 2010 2010 2010 | SiO2 | Kothe | 2010 | [8 empty] | dust
0
0
0
| H2O | Heißelmann | 2010 | Microgravity experiments on the collisional behavior of saturnian ring particles | particle particle collisions | arbitrary | likely (not stated) 10-5 (collision) | 130 - 180 (collision) | 15 | spherical | 0.06 - 0.22 | H2O | hexagonal |  | rough |  | 0.06 - 0.84 (0.45 mean)
| 0 |  |  | (parbolic | pistons | central to grazing impacts | 1013 (production) | likely (not stated) 255 (production in kitchen freezer) | [6 empty] | unfrosted |  | uniform distribution
| 0 |  |  | flight) | microgravity (parabolic flight = 0.01 g) | 0 - 0.5 |  | 77 (storage in liquid Nitrogen) | [6 empty] | < 1 min exposure to humid air |  | independent of impact velocity
| 0 |  |  |  |  | predominantly centralized | [10 empty] | independent of impact parameter
| 0 | [15 empty] | independent of combination of velocity and impact parameter
| Glass | Heißelmann | 2010 | Microgravity experiments on the collisional behavior of saturnian ring particles | particle ensemble collisions |  | 1013 | likely 295 (room temperature) | 10 | spherical | 0.002 - 0.005 | glass |  |  | slightly roughened |  | 0.64 (best fit of energy dissipation of entire ensemble)
| 0 |  |  | (droptower | microgravity (drop tower Bremen = 10-5 g) | [10 empty] | potentially clustering at low velocities or COR potentially increasing with decreasing velocities
| 0 |  |  | Bremen) | [6 empty] | 0.0035 median | [5 empty] | 0.2 - 0.9 or 0.77 constant (2D projection analysis of individual encounters)
| Glass | Heißelmann | 2010 | Microgravity experiments on the collisional behavior of saturnian ring particles | particle particle collisions |  | not stated | likely 295 (room temperature) | 10 |  | 0.01 - 0.04 | glass |  |  |  |  | 0.35 - 0.95
| 0 |  |  | (droptower | microgravity (mini drop tower in lab) | [11 empty] | random distribution
| 0 |  |  | lab) | [12 empty] | independent of impact velocity
2009 2009 2009 2009 2009 2009 2009 2009 2009 2009 | SiO2 | Teiser | 2009 | [8 empty] | dust
0
0
| SiO2 | Teiser | 2009 | [8 empty] | dust
0
0
| iron | Graselli | 2009 | Velocity-dependent restitution coefficient and granular cooling in microgravity | granular cooling |  |  |  | 4 | spherical | maximum cell velocities: 0.3 - 2.5 | iron |  |  | smooth | they on't observe real clustering after stopping the vibration, | increasing with increasing impact velocity, constant (0.9) for v > 30 cm/s
[5 empty] | microgravity (prabolic flight) | [5 empty] | relative normal impact velocity: ≈ 0.01 - 0.95 |  |  |  |  | but rather alignment of beads along wavy lines | a complete theory should include rotational + translational degrees of freedom and a velocity distribution with the correct
[5 empty] | iron beads in 2D-configuration (no rotational analysis) | [10 empty] | no electrostatic effects observed | velocity dependence of ε to describe an ensemble
[5 empty] | flat round glas cell, sitting on its side | [11 empty] | simplification and averages can't reprouce the rapid loss of energy in the system
vibration to initiate motion
| 0 |  |  |  | volume fraction of beads in cell: 19 %
| 0 |  |  |  | high speed camera
| acrylic | Sorace | 2009 | High apparent adhesion energy in the breakdown of normal restitution for binary impacts of small spheres at low speed | particle particle collisions | central collisions |  |  | ~1 | spherical | low | acrylic |  |  |  |  | increasing with increasing impact velocity (all three materials), constant (≈ 0.9 - 0.95, material dependent) for v > 0.2 m/s
| ceramic |  |  |  | double pendulum | [6 empty] | ceramic |  |  |  |  | ceramic: 0.95, steel: 0.90, acrylic: 0.91
| steel |  |  |  | two identical spheres | [6 empty] | steel |  |  |  |  | velocity dependence best describd y visco-elastic theory
| 0 |  |  |  | each suspended by two thin resilient strands (100 mm long)
| 0 |  |  |  | stroboscopic photographs
2008 | SiO2 | Langkowski | 2008 | [8 empty] | dust |  | high |  |  | lower than on hard, non-porous material
0
0
2007 | SiO2 | Heißelmann | 2007 | [8 empty] | dust |  | high |  |  | lower than on hard, non-porous material
0
0
2005 | SiO2 | Wurm | 2005 | [8 empty] | dust
0
0
0
2004 | H2O | Arakawa | 2004 | [8 empty] | H2O
| SiO2 | [10 empty] | dust
0
0
2003 | Regolith | Colwell | 2003 |  | particles impacting in bulk material |  |  |  |  | spherical |  | regolith |  |  |  |  | lower than on hard, non-porous material
| (martian) | [10 empty] | (martian)
0
2002 | H2O | Arakawa | 2002 | Impact experiments on porous icy-silicate cylindrical blocks and the implication for disruption and accumulation of small icy bodies | gas gun (vertical) firing projectile on flat surface of target | central collisions | 10 (collisions) | 263 (collisions and compression of snow in stainless-steel cylinder) | ≈ 0.1 (average grain size) | cylindrical | 150 - 670 | H2O | crystalline ice projectile | 0 %, 10 %, 24 %, 37 %, 55 % (targets) |  |  |  | ejecta plume velocity increases with increasing impact velocity | shattering critical specific energy increases with increasing target porosity | projectile penetrating into target
| (natural snow) |  |  | (pure water ice) | fragments recoverd in box |  | ≤ 3 x 104 (compression of snow) | 255 (storage in cold room) | 100 (diameter and height of target) |  |  | (natural snow) | snow likely (not stated) crystalline | snow compressed by piston in cylinder |  |  |  | maximum ejecta velocity independent of impcat velocity | (projectile kinetic energy divided by target mass where largest fragment < 1/5 of target mass)
| 0 |  |  |  | video and mass analysis of collision and fragments |  |  |  | 15 (diameter and height of ice projectile) |  |  |  |  | (8 x 10-4 mm/s for 30 min to several h) |  |  |  | maximum ejecta velocity increases with decreasing porosity
| 0 | [12 empty] | 55 % sample not compressed in the lab, |  |  |  | (higher than impact velocity for porosities ≤ 15 %)
| 0 | [12 empty] | cut from naturally sintered snowblock |  |  |  | ejecta angle increases almost linearly increasing impact velocity
| 0 | [12 empty] | after pressing stored in cold room for 2 months |  |  |  | (30° @ 200 m/s, 60° @ 700 m/s)
[14 empty] | to relax internal stress and sinter thermally |  |  |  | ejecta angle independent of porosity
[14 empty] | 0 % (projectile) |  |  |  | larger fragments for higher porosities
mass distribution of fragments follows power-law, slope independent of impact velocity
fragments smaller than some critical size (≈ 0.01 of target mass) easily separate
| H2O |  |  | (ice-silicate mix) | conditions as above unless stated |  |  |  | ≈ 0.1 (average grain size snow) |  |  | H2O | crystalline ice projectile | 38 % (100 m target) |  |  |  | as above unless stated | shattering critical specific energy decreases with increasing target porosity | projectile penetrating into target
| (natural snow) | [7 empty] | ≤ 0.01 (grain size silicate) |  |  | (natural snow) | snow likely (not stated) crystalline | 0 %, 13 %, 26 %, 39 % (70 mm target) |  |  |  | composition does not affect ejecta pattern (angle & velocity, maximum velocity)
| silicate | [7 empty] | 100 (diameter and height of target) or |  |  | silicate |  | 0 % (ice projectile) |  |  |  | smaller fragments for higher porosities
| (Al2Si4O10(OH)2) | [7 empty] | 70 (diameter and height of target) |  |  | (Al2Si4O10(OH)2) |  | pressing and sinterig as above |  |  |  | fragile and weaker than pure ice target
| mix 1:1 | [7 empty] | 15 (diameter and height of ice projectile) |  |  | mix 1:1
2000 2000 2000 2000 2000 2000 2000 2000 2000 2000 | SiO2 | Poppe | 2000 | [5 empty] | 1.2 x 10-3 | spherical |  | silica |  |  |  | threshold velocity 1.2 m/s (constant with T)
0
0
0
| SiO2 | Poppe | 2000 | [5 empty] | 1.2 x 10-3 | spherical |  | silica |  |  |  | threshold velocity 1.2 m/s (constant with T)
0
0
0
| SiO2 | Blum | 2000 | [8 empty] | SiO2 |  |  | non-polar | coating enhances specific surface energy by factor 1.35
| coated with | [10 empty] | coated with |  |  | hydrophobic | rolling friction force (coated particles): (5.0 ± 2.5) x 10-10 N
| (CH3)2Si(OCH3)2 | [10 empty] | (CH3)2Si(OCH3)2
0
| H2O | Arakawa | 2000 | Impact cratering of granular micture tagets made of H2O ice - CO2 ice - pyrophylite | [7 empty] | H2O
| CO2 | [10 empty] | CO2
| silicate | [10 empty] | silicate
| (Al2Si4O10(OH)2) | [10 empty] | (Al2Si4O10(OH)2)
1999 1999 1999 1999 1999 1999 1999 1999 1999 1999 | Regolith | Colwell | 1999 |  | particles impacting in bulk material |  |  |  |  | spherical |  | regolith |  |  |  |  | lower than on hard, non-porous material
| (lunar) | [10 empty] | (lunar)
0
| H2O | Arakawa | 1999 | Ejection velocity of ice fragments in oblique impacts of ice spheres | [7 empty] | H2O
0
0
0
| H2O | Ryan | 1999 | A laboratory impact study on simlated Edgeworth-Kuiper Belt Objects | [7 empty] | H2O
0
0
0
| H2O | Arakawa | 1999 | Collisional disruption of ice by high-velocity impact | [7 empty] | H2O
0
0
0
1998 1998 1998 1998 1998 1998 1998 1998 1998 1998 | H2O | Higa | 1998 | Size dependence of restitution coefficients of ice in relation to collision strength | free fall into larger target | central impacts | 1013 | 261 | 2.8 - 72 | spherical | 0.01 - 10 | H2O | 2.8 mm spheres composed of sub-mm radius polycrystalline ice |  | smooth (2.8 mm don't look smooth) |  | quasi-elastic region: (below critical velocity vc) | critical velocity for fragmentation: | definition: largest fragment < 95 % of original mass
| 0 |  |  |  | multiple collisions observed for same sphere (bouncing) |  |  | production of sphere: | (2.8, 8, 16, 30, 72) | ice block |  |  | larger spheres and ice blocks composed of polycrystalline ice |  | frost free |  | e velocity independent | 1.24 m/s (2.8 mm ice spheres) | more likely at higher velocities
| 0 |  |  |  | any collisions after fracturing collision not taken into account |  |  | 77 (2.8 mm sample: frozen in liquid nitrogen from droplets) | two ice blocks (XxYxZ) used: | (eccentricity |  |  | (columnar grains a few cm in radius) |  |  |  | average increasing with increasing particle size (0.71 ± 0.09 @ 2.8 mm, 0.95 ± 0.04 @ 72 mm), emax ≈ 1 (size-independent) | 0.702 m/s (8 mm ice spheres) | wide overlap with cracking collisions for 100 - 200 cm/s
| 0 | [6 empty] | 288-298 (larger spheres: slowly melt ice cube between brass molds) | 100x100x100 (block) (2.8 - 30 mm samples) | of 2.8 mm: | [6 empty] | inelastic region: (above vc) (only largest fragment tracked) | critical velocity = onset of fracturing | largest fracture mass rapidly decreased with increasing vi
| 0 | [6 empty] | 261 (store resulting sphere in cold room) | 280x280x280 (block) (72 mm samples) | 0.92 ± 0.04) | [6 empty] | ε decreased with increasing velocity: ε = εqe · (vi/vc)- log(vi/vc) | vc increases with decreasing particle radius
| 0 | [15 empty] | ε decreased with increasing particle size | fracture becomes harder to occur for smaller radius
| 0 | [15 empty] | scatter of ε increases with decreasing particle size for both regions | degree of fracture (sphere and block) increased with increasing vi and radius
| 0 | [15 empty] | they also state a model based function describing the velocity, particle size, and temperature dependece of ε (complicated) | around vc: small (10 m/s) overlap of bouncing and cracking
1996 1996 1996 1996 1996 1996 1996 1996 1996 1996 | H2O | Arakawa | 1996 | Measurements of ejection velocities in collisional disruption of ice spheres | [7 empty] | H2O
0
0
0
| H2O | Bridges | 1996 | Energy loss and sticking mechanisms on particle aggregation in planetesimal formation | disk pendulum + flat target | central impacts | 1013 (collisions) | 110 - 150 (collisions) | 50 | spherical | 0.0002 - 0.005 | H2O |  |  | H2O frosted | frost bond is elastic and can be stretched like a spring before it breaks | contact time decreases with increasing impact velocity and increasing frost thickness
| 0 |  |  | (water | pendulum has 1D freedom of motion |  | 195 (frost deposition) | 100 - 110 (frost deposition) |  | ice block |  |  |  |  | frost deposited in three consecutive runs | typical values of sticking force: several 100 dyn (frost thickness 300 μm) | fast collisions on clean surfaces: 1 ms, impact force > 1 N
| 0 |  |  | frosted) | pendulum period 10 s | [9 empty] | on the same surfaces | sticking forces smaller for each consecutive frost deposition | low speed collisions on frost coated surfaces (100 - 300 μm thick): ≈ 600 ms, impact force ≈ 250 dyn = 2.5 x 10-3 N
| 0 | [13 empty] | (after subliming previous frost layer away) | potential explanations: incomplete sublimation of previous layer or | decreasing with increasing vi
| 0 | [14 empty] | surface roughening by sublimation | scatter: ± 0.1
[16 empty] | sticking force increases linearly with increasing impact v (v < 0.3 cm/s) | no clear trend with temperature or pressure (too many parameters varied at the same time)
v > 0.3 cm/s: frost damaged
=> sticking rapidly decreases with increasing v
| H2O |  |  | (CO2 frosted) | conditions as above unless stated |  |  | 100 - 158 |  |  | 0.0001 - 0.03 | H2O |  |  | CO2 frosted | smaller sticking forces than for water frost (10 - 20 dyn) | stronger variations of ε with temperature than for water frost
| 0 | [15 empty] | may be explained by lower sublimation temperature (150 K)
| 0 |  |  | (methanol | static setup (rather than dynamic as above) | [9 empty] | methanol frosted | sticking forces > 2 x 105 dyn
| 0 |  |  | frosted) | pressing two frosted flat surfaces together
| 0 |  |  |  | then measure sticking force
0
0
| H2O | Higa | 1996 | Measurement of restitution coefficients of ice at low temperatures | free fall into larger target | central impacts | 10 | 113 - 269 (collisions) | 30 (sphere) | spherical | 0.01 - 7 | H2O |  |  | smooth |  | ε temperature independent (insignificant dependence) for low T and low vi (in bouncing regime) | around vc: small (10 m/s) overlap of bouncing and cracking | definition: largest fragment < 95 % of original mass
| 0 |  |  | (smooth) | multiple collisions observed for same sphere (bouncing) |  |  | production of sphere: | two ice blocks (XxYxZ) used: | ice block |  |  |  |  | (ice block planed and polished) |  | in inelastic regime ε decreases with increasing T (and shattering becomes more likely) | comparison with other experiments: | more likely at higher velocities
| 0 |  |  |  | any collisions after fracturing collision not taken into account |  |  | slowly melt ice cube between brass molds (288-298) | 100x100x100 (block) (245-269 K) | [5 empty] | (no roughening by sublimation) |  | quasi-elastic and inelastic regime separated by critical velocity vc | vc increases with decreasing particle radius | wide overlap with cracking collisions for 100 - 200 cm/s
| 0 | [6 empty] | store resulting sphere in cold room (263) | 90 x 90 x 35 (block) (113-215 K) | [7 empty] | vc increases with decreasing temperature (25 cm/s @ 269 K, 61 cm/s @ 245 K, 180 cm/s @ 113-215 K) | fracture becomes harder to occur for smaller radius
| 0 | [15 empty] | quasi-elastic regime: ε almost constant 0.88
| 0 | [15 empty] | inelastic regime: ε(vi) = (vi/vc)-log(vi/vc) (decreases with increasing vi) (only largest fragment tracked)
| H2O | Higa | 1996 | Measurement of restitution coefficients of ice at low temperatures | conditions as above unless stated | [6 empty] | H2O |  |  | frosted |  | ε temperature independent (insignificant dependence)
| 0 |  |  | (frosted) | [12 empty] | inelastic regime: ε(vi) = (vi/vc)-log(vi/vc) (decreases with increasing vi) (only largest fragment tracked)
| 0 | [15 empty] | quasi-elastic regime: ε(vi) = √1-5.3·vi-0.52' decreases with decreasing vi
| H2O | Dilley | 1996 | Mass dependence of energy loss in collisions of icy spheres: An experimental study | "pendulum" |  | 1013 | experiment carried out inside commercial deep freezer | masses: 34 g, 58 g, 112 g, 538 g | spherical | 0.01 | H2O |  |  | smooth |  | increasing with increasing particle size (mass), levelling off for the highest mass
| 0 |  |  |  | ice ball on 2 light lines (10 m long) impacting 4 kg ice block |  |  | likely 255 | (40, 48, 60, 101) | [5 empty] | (any frost compacted by preliminary |  | decreasing with increasing impact velocity
| 0 |  |  |  | quasi-free collisions |  |  | spheres produced by freezing in plastic moulds in commercial freezer | [6 empty] | collisions before real experiments) |  | wide spread of ε (0.2 for individual averages at same mass)
| 0 | [6 empty] | procedures continually exposed iceballs to the atmoshpere at different | [6 empty] | variety of frost conditions |  | they have a complicated model for ε(m) that doesn't fit the data terribly well
| 0 | [6 empty] | temperatures and humidities
1995 1995 1995 1995 1995 1995 1995 1995 1995 1995 | H2O | Supulver | 1995 | The coefficient of restitution of ice particles in glancing collisions: experimental results for unfrosted surfaces | disk pendulum + flat target | central impacts | 1013 | 100 | 50 | spherical | 0.0005 - 0.014 | H2O |  |  | smooth (unfrosted) | no sticking contacts in several 100 collisions | decreasing with increasing impact velocity: ε ≈ (0.515 ± 0.010) · v- 0.165 ± 0.025 | all collisions slightly fractured the ice block surface
| 0 |  |  | (central | pendulum has 2D freedom of motion |  | (nitrogen atmosphere) | spheres produced by freezing in aluminum moulds |  | ice block |  |  |  |  | (ice brick macroscopically level) |  | additional degree of freedom slightly reduced velocity dependence and ε at low velocities increased scatter <−−−> | every collision hits a different spot -> no saturation effect (as in Hatzes 1988)
| 0 |  |  | impacts) | pendulum period 10 s |  |  | surface of ice brick: thin layer of water frozen on top at just below 273 | [6 empty] | (ices are probably locally rough) |  | ε ≈ 0.5 at v > 0.8 cm/s
| 0 | [13 empty] | (roughness of sphere < 10 mm)
| 0 | [13 empty] | (roughness of block ≈ 200 mm)
| 0 | Supulver | 1995 | The coefficient of restitution of ice particles in glancing collisions: experimental results for unfrosted surfaces | conditions as above unless stated | glancing impacts | [8 empty] | they investigated three types of |  | normal component behaves as for central impacts: ε ≈ (0.500 ± 0.009) · v- 0.066 ± 0.008 (weaker v-dependence than central impacts)
| 0 |  |  | (glancing | [10 empty] | surfaces (not stated which), but |  | tangential component increases with increasing tangential v
| 0 |  |  | impacts) | [10 empty] | saw no significant differences |  | larger scatter of e components than ε for central impacts
| 0 | [15 empty] | εn ≈ 0.5 at vn > 0.8 cm/s εt ≈ 0.9 at vt > 0.8 cm/s
| 0 | [15 empty] | the more glancing the collisions, the smaller the energy loss (higher ε)
| H2O | Arakawa | 1995 | Ejection velocity of ice impact fragments | [7 empty] | H2O
0
0
0
| H2O | Kato | 1995 | Ice-on-ice impact experiments | [7 empty] | H2O
0
0
0
1993 1993 1993 1993 1993 1993 1993 1993 1993 1993 | SiO2 | Blum | 1993 | [8 empty] | SiO2 |  | high |  |  | lower than on hard, non-porous material
0
0
0
| ZrSiO4 | [10 empty] | ZrSiO4
0
0
0
| ZrSiO4 | [10 empty] | ZrSiO4
0
0
0
1991 1991 1991 1991 1991 1991 1991 1991 1991 1991 | H2O | Hatzes | 1991 | Coagulation of particles in Saturn's rings: Measurements of the cohesive force of water frost | disk pendulum + flat target | central collisions | likely (not stated) 1013 (collision) | 130 | 50 (sphere) | spherical | 1 x 10-4 | H2O |  |  | smooth | no | not stated
| 0 |  |  |  | axis of rotation very close to pendulum's centre of mass |  |  |  |  | ice block | [5 empty] | (cohesive force < 1 dyn detection limit) | 30 % higher than with frost on surface
ice ball attached to edge of disk, counter weight on other side
pendulum period ≤ 60 s
cohesion measurements by electromagnet controlled displacement
of touching sphere and block
multiple impacts
[5 empty] | conditions as above unless stated |  | few mbar (frosting) | 90 - 150 (frosting) |  |  | 1 x 10-4 - 2 x 10-2 |  |  |  | frosted | at low speeds water frosted ice particles will stick together
[15 empty] | (10 - 100 μm thick layer on both, sphere and | cohesive force: increases with increasing v (deeper penetration),
[15 empty] | block) | maximum cohesion around 0.1 mm/s, high speeds (1 - 2 cm/s):
no measurable sticking, frost becomes compacted
cohesive forces: 1 - 150 dyn
decreases with number of repeated collisions
increases with frost thickness (factor 2 - 3 for 10 times more frost
| 0 | [14 empty] | => outermost 10 - 50 μm layer largely responsible for sticking)
reach of cohesive force: frost layer thickness (pulling further: separation)
| 0 | [14 empty] | sticking probability: 1 below critical velocity (0.3 - 1 mm/s), 0 above
1989 1989 1989 1989 1989 1989 1989 1989 1989 1989 | H2O | McDonald | 1989 | Mass transfer during ice particle collisions in planetary rings | disk pendulum + flat target | central impacts | 988 (dry nitrogen atmoshpere) | 100 - 150 | 50 | spherical | 0.005 - 0.02 | H2O |  |  | smooth |  |  | v = 4 - 10 cm/s: surface of ice particles fractures |  | no preference for mass transfer direction (target or sphere)
| 0 |  |  |  | axis of rotation very close to pendulum's centre of mass |  |  |  |  | ice block |  |  |  |  | roughened (wire brush -> irregular structures |  |  | increased erosion expected, but rate not measured |  | amount of transferred dye increases linearly with number of
[5 empty] | ice ball attached to edge of disk, counter weight on other side | [9 empty] | on 0.1 - 0.4 mm scale) |  |  |  |  | collisions, then reaches asymptotic value after ≈ 30 impacts
[5 empty] | pendulum period 10 - 40 s | [14 empty] | (with a LOT of scatter), that is to be expected because mass
[5 empty] | effective mass of small particle: 450 g | [14 empty] | exchange goes in both directions -> mixing of material
[5 empty] | fluorescent dye in one of the collision partners | [14 empty] | smooth surfaces: 10-6 g exchanged (0.5 cm/s)
[5 empty] | fluorescein, 0.38 g per liter | [14 empty] | rough surfaces: 10-5 g exchanged (0.5 cm/s)
[5 empty] | -> dye transfer measured with spectral fluorimeter | [14 empty] | 10-4 g exchanged (2.0 cm/s)
[5 empty] | in material scratched off collision surface | [14 empty] | exchanged mass increases with increasing velocity
| 0 |  |  |  | number of collisions before analysis: 2 - 300 | [14 empty] | exchanged mass is upper limit for transferred mass
1988 1988 1988 1988 1988 1988 1988 1988 1988 1988 | H2O | Hatzes | 1988 | Collisional properties of ice spheres at low impact velocities | disk pendulum + flat target | central impacts | 1.3 x 10-5 - 1013 | 85 - 140 (collisions) | 50 | spherical | 0.00015 - 0.02 | H2O |  |  | smooth |  | independent of temperature, pressure (no significant effect)
| 0 |  |  | (smooth) | axis of rotation very close to pendulum's centre of mass |  |  | spheres produced by freezing in moulds | (and radii of curvature: 25, 50, 100, 200) | ice block |  |  |  |  | (remove frost by blowing dry |  | decreasing with increasing impact velocity
| 0 |  |  |  | ice ball attached to edge of disk, counter weight on other side |  |  |  | when investigating different radii | [5 empty] | nitrogen over contact surfaces |  | scatter of ε ≈ 0.2 wide (much larger than errorbars), only little scatter for smoothest spheres
| 0 |  |  |  | pendulum period 10 - 40 s |  |  |  | of curvature, they moulded them | [5 empty] | before experiments) |  | independent of radius of curvature (for smoothest spheres)
| 0 | [7 empty] | onto ice spheres of the same size | [7 empty] | fit for most data: ε(v,R) = e-( 0.01 R - 0.42) v (R = radius of curvature in cm), adequate for thin layer of compacted frost on the surface
| 0 | [15 empty] | ε increases for repeated collisions of the same surfaces, then saturates (surface fracturing and compaction must saturate)
| H2O | Hatzes | 1988 | Collisional properties of ice spheres at low impact velocities | conditions as above unless stated |  | probably 10-5 for sublimation roughening | 200-220 (roughening by sublimation) |  |  |  | H2O |  |  | roughened (by sublimation) |  | decreasing with increasing surface roughness
| 0 |  |  | (rough) | [12 empty] | especially first collisions strongly affected
| 0 | [15 empty] | scatter of ε increasing with increasing surface roughness
| H2O | Hatzes | 1988 | Collisional properties of ice spheres at low impact velocities | conditions as above unless stated |  |  | 130 - 150 (water deposition to grow frost) |  |  |  | H2O | cubic frost |  | frosted |  | decreasing with increasing surface frost
| 0 |  |  | (frosted) | [10 empty] | frost layer 10 - 30 mm thick |  | scatter of ε increasing with increasing surface frost
| 0 | [15 empty] | effect of frost stronger than effect of roughness by sublimation
1987 | H2O | Lange | 1987 | Impact experiments in low-temperature ice | [7 empty] | H2O
0
0
0
1984 | H2O | Bridges | 1984 | Structure, stability and evolution of Saturn's rings | disk pendulum + flat target | central impacts | 1013 | 150 - 175 | 55 | spherical | 0.00015 - 0.051 | H2O | relatively free of dust/gas |  | smooth |  | decreasing with increasing impact velocity
| 0 |  |  |  | axis of rotation very close to pendulum's centre of mass |  |  |  |  | ice block |  |  |  |  | minimum frost (can't be excluded) |  | data can be fitted by powerlaw ε = (0.32 ± 0.02) · v-0.234 ± 0.008 (v in cm/s)
| 0 |  |  |  | ice ball attached to edge of disk, counter weight on other side | [9 empty] | uncontrolled surface |  | 0.25 constant above 1 cm/s
| 0 |  |  |  | pendulum period 30 - 60 s | [11 empty] | ε approaching unity at v = 0.008 cm/s (from fit)
1983 | H2O | Kawakami | 1983 | Impact expeiments on ice | [7 empty] | H2O
0
0
0
1978 | Regolith | Hartmann | 1978 | [8 empty] | regolith
0
0
0

## Characterisation Experiments
| Paper |  |  | Experimental Conditions | [9 empty] | Results
| Author | Year | Title | Method | Pressure | Temperature | Size (Diameter) | Shape | Velocities | Material | Phase | Porosity | Surface | Sticking | COR | Fragmentation |  | Dipole Moment | check: | 3
[5 empty] | (mbar) | (K) | (mm) |  | (m/s) | [6 empty] | Erosion | Shattering |  | authors | year | multiple | topic
D2O | Fukazawa | 2015 | Properties of ferroelectric ice | neutron diffraction | 1013 | 57 - 74 (stability range of ice XI) |  | powder |  | D2O | ice XI (ferroelectric ice) | [6 empty] | significant amount of ferroelectric ice (mass fraction f) | Ding et al | 2007 |  | contact forces (dust)
doped with |  |  |  | powder ices prepared by rapid solidification of misted D2O solution at 77 K | ice XI can exist until 1 GPa | 57 - 66 (stability range of ice XI) they state both ranges |  |  |  | doped with | ice Ih | [6 empty] | observed for dopants that produce L-defect (KOD, NaOD, LiOD) | Sümer & Sitti | 2008 |  | contact forces (dust)
KOD |  |  |  | 0.1 - 5 g of powder sealed in vanadium can with He gas or high-pressure cells |  | 77 K (sample production) |  |  |  | KOD | [7 empty] | more ferroelectric ice for smaller amounts of doping
NaOD | [5 empty] | heating profile: |  |  |  | NaOD | [7 empty] | ice smaples with D-defect did not become ferrolectric ice | kelling & wurm | 2009 |  | levitation of porous dust aggregates
LiOD | [5 empty] | T1 (annealing for time t1) varies (57 - 74 K) |  |  |  | LiOD | [7 empty] | f values:
DCl | [5 empty] | T2 (annealing for time t2 => increase ferroelectricity) varies (62 - 70 K) |  |  |  | DCl | [7 empty] | KOD: 0 - 0.59, NaOD: 0 - 0.48, LiOD: 0.11, DCl/ND3/Ca(OD)2: 0
ND3 | [5 empty] | (done for most samples but not all) |  |  |  | ND3 | [7 empty] | pure D2O: 0 (even after anealing for 1 month)
Ca(OD)2 | [5 empty] | T3 (annealing for time t3, some samples) varies (65 - 72 K) |  |  |  | Ca(OD)2 | [7 empty] | => pure ice does not become ferroelectric on laboratory
0 | [5 empty] | T4 (annealing for time t4, some samples) varies (61 - 74 K) | [11 empty] | time scales, although it should have areas of L-defect
0 | [17 empty] | that should grow with time (molecules aligning)
0 | [17 empty] | => pure ice might become ferroelectric on astronomical
0 | [17 empty] | time scales
H2O | Blum | 2014 | Comets formed in solar-nebula instabilities! - An experimental and modelling attempt to relate the activity of comets to their formation process | [6 empty] | H2O
SiO2 | [9 empty] | dust
0
0
H2O | Aumatell | 2014 | Ice aggregate contacts at the nm-scale | thermal gradient force microscope | 0.5 (force measurements) | 200 (force measurements) | 2.1 x 10-3 (peak of droplet size distribution) | initially |  | H2O |  | assumed filling factor: 0.4 (range 0.2 - 0.8) | assumed surface energy: 0.37 J/m2 | twisting starts before break-up
0 |  |  |  | free floating probe on sub-mm scale, applying forces and torques | 1013 (particle and aggregate production) | gradient: 4100 K/m => thermophoretic force: 2.3 x 10-13 N |  | spherical | [5 empty] | finite torque measured once particle starts twisting motion => friction is reduced suddenly
0 |  |  |  | motion monitored by high-speed camera, torques and forces deduced from |  | < 180 (freezing of droplets) | [7 empty] | => sliding friction < sticking friction (like in macroscopis case)
0 |  |  |  | observed acceleration and estimated mass | [9 empty] | friction provided by stepwise motion of atoms from one potential well into the next one
0 |  |  |  | detectable properties: rolling torque, twisting torque, pull-off-force | [9 empty] | during twisting a contact loses part of its sticking ability
0 |  |  |  | external field to counteract gravity and apply observed forces/torques: | [9 empty] | upper limits for contact rolling torque two orders of magnitude higher than theoretical prediction
0 |  |  |  | thermophoretic force (temperature gradient across container volume) | [9 empty] | torque opposing twisting factor 10 higher than model prediction
0 |  |  |  | probe: microscopic ice aggregates (non-symmetric), formed form frozen water | [9 empty] | ice particles can rotate around their contact "freely" even if contacting particles are pulled apart
0 |  |  |  | droplets (generated by vapouriser), grown on temperature sensor, depostion
0 |  |  |  | time: few minutes, thickness of aggregate layer: few μm to few mm
0 |  |  |  | particles sublimate during experiment (200 K, 0.5 mbar) => contact area decreases
0 |  |  |  | while thermophoretic force stays constant => contact breaks when contact forces
0 |  |  |  | become smaller than thermophoretic force
H2O | Aumatell | 2011 | Breaking the ice: planetesimal formation at the snowline | free levitation of ice aggregates | ≈ 1 (levitation) | 77 - 260 (gradient between these two values) | ≈ 0.3 (aggregate thickness) | irregular |  | H2O | frost (humidity from lab air condensating on liquid nitrogen pipe) | porous, but not quantified | rough (frost) |  |  | 10 % of break-ups: bending (one contact point breaks another doesn't)
0 |  |  |  | between hot bottom (peltier element) and cold top plate (liquid nitrogen) | 1013 (aggregated condensation) |  | 1.5 - 4 (aggregate radius of gyration) | [5 empty] | aggregates sublime within few min |  |  | break-up rate independent on aggregate size (but scattering ± 0.2 s-1)
0 |  |  |  | temperature gradient causes thermal creep through pores of aggregate |  |  | ≈ (1 - 50) x 10-3 (individual grains) | [5 empty] | sublimation rates observed: |  |  | two mean values observed (one for each sublimation rate):
0 |  |  |  | resulting force balances gravity: only small forces remain => grain interaction | [8 empty] | 1.25 or 0.41 mm2/s |  |  | 1.21 and 0.42 s-1
0 |  |  |  | aggregates move in 2D and extend in 2D (thin layers) | [8 empty] | (slowing down suddenly after 25 s) |  |  | neck size should influence break-up rate (maybe explains factor 3 difference)
0 |  |  |  | only horizontal (2D) break-ups considered for analysis | [11 empty] | average value is good approximation to start with
H2O | Gundlach | 2011 | Micrometer-sized ice particles for planetary-science experiments - I. Preparation, critical rolling friction force, and specific surface energy | spray droplets with aspirator into liquid nitrogen | 1013 | 77 (production) | (1.49 ± 0.79) x 10-3 arithmeic mean | spherical |  | H2O | crystalline (stacking disordered) | μm-sized particles: none
0 |  |  | (spraying | separate particles from liquid N2 by filtering or evaporation |  |  | (0.24 - 6.07) x 10-3 |  |  |  |  | aggregates: (0.72 ± 0.04)
0 |  |  | into liquid | [8 empty] | (close to hexagonal close packed value of 0.74)
0 |  |  | nitrogen) | [8 empty] | (sedimentaiion and rearrangement in liquid N2)
H2O |  |  | (spraying into | spray droplets with aspirator into cold nitrogen atmosphere | 1013 | 215 - 245 (production: temperature gradient acrosss liquid N2 atmosphere) | (1.45 ± 0.65) x 10-3 arithmeic mean | spherical |  | H2O | most likely crystalline (stacking disordered) | μm-sized particles: none |  | critical rolling friction force: (114.8 ± 23.8) x 10-10 N
0 |  |  | cold nitrogen |  |  | 189 - 226 (cold target: slight temperature variations with time) | (0.24 - 5.52) x 10-3 |  |  |  |  | aggregates: (0.11 ± 0.01) |  | higher rolling friction force than for SiO2 implies stronger adhesive bonding between particles
0 |  |  | atmosphere) | [8 empty] | (hit and stick behaviour in sedimentation) |  | specific surface energy: 0.190 J/m2
SiO2 |  |  | ( commercial | spraying monodispesre particles into chamber with commercial dust-dispenser | 1013 |  | 0.75 x 10-3 | spherical |  | SiO2 |  |  | uncoated | critical rolling friction force: (12.1 ± 3.6) x 10-10 N
0 |  |  | dust- | rest of setup as for cold nitrogen atmosphere particle production |  |  | 75 % single grains
0 |  |  | dispenser) |  |  |  | 15 % 2-particle clusters
0 | [6 empty] | 10 % 3-particle clusters
H2O | Wang | 2005 | Sticky ice grains aid planet formation: unusual properties of cryogenic water ice | vapour deposition of thin films on Pt(111) crystal substrate | 1.2 x 10-6 | 31 - 35 | thickness: a few mm | thin film |  | H2O | compact amorphous (molecular beam below 120 K) | density of molecular beam deposition assumed | fluffy |  |  |  |  | molecular beam deposition:
& water/hexane mix |  |  | (spontaneous | dosing methods: | [5 empty] | & water/hexane mix | crystalline (molecular beam above 120 K) | to be 0.7 g/cm³ | [5 empty] | voltage increases linear with thickness (33 V/mm @ 31 K)
0 |  |  | dipoles) | molecular beam (normal incident) | [6 empty] | porous amorphous (tube and background dosing at low T) | [6 empty] | = 3.7 x 10-3 D/molecule
0 |  |  |  | directed tube | [13 empty] | background deposition: (only one data point)
0 |  |  |  | background | [13 empty] | only 7 % of above voltage
0 |  |  |  | measure ferro-electricity with Kelvin contact potential difference probe | [13 empty] | = 2.6 x 10-4 D/molecule
0 | [17 empty] | symmetrical grain will have no net dipole moment
0 | [17 empty] | assymetricity, temperature changes, collisions, fragmentation
0 | [17 empty] | can cause net dipole moments (a few 100 charges per grain)
0 | [17 empty] | => few hundred volts
0 | [17 empty] | local plasma densities (e- and S+ (sulfur ions) ≈ 400 cm-3)
0 | [17 empty] | will shield/neutralise grains within 10 - 70 min
0 | [17 empty] | contaminated water still forms dipoles
H2O | Wang | 2005 | Sticky ice grains aid planet formation: unusual properties of cryogenic water ice | vapour deposition of film on copper substrate | ultra-high vacuum chamber | 40 (deposition) | thickness: a few mm | thin film | 1.5 | H2O | amorphous | highest possible porosity (no value stated) | fluffy |  | increasing with increasing collision T | amorphous films did not appear to suffer from fracturing
Al2O3 (ball) |  |  | (mechanical | free fall collision of ceramic ball with film |  | 40 - 140 (collisions) | area: several cm² |  |  | Al2O3 (ball) | (crystalline mentioned but not shown) |  |  |  | lower and less scatter than for crystalline ice collisions
0 |  |  | inelasticity) | baffled can (2 mm above substrate) closely reproduces background dosing |  |  | ceramic ball: 3.2 mm | [7 empty] | amorphous: 0.31 @ 42 K to 0.58 @ 140 K
0 |  |  |  | deposition rate 10 - 45 mm/h | [10 empty] | crystalline: 0.34 to 0.85, erratic
0 | [14 empty] | independent of dosing rate
SiO2 | Heim | 1999 |  |  |  |  | 0.95 x 10-3 |  |  | SiO2 |  |  |  | critical rolling friction force: (8.5 ± 1.6) x 10-10 N
0 | [13 empty] | range: 5 x 10-11 to 4 x 10-9 N
0 | [13 empty] | specific surface energy: (0.014 ± 0.002) J/m2
0
H2O | Iedema | 1998 | Ferroelectricity in water ice |  |  | 40 - 130 |  |  |  | H2O | [7 empty] | dipole moment decreases with increasing deposition T
0
0
0
H2O | Supulver | 1997 | The sticking properties of water frost produced under various ambient conditions | measure sticking force between two frost coated plates | ~1 - 533 (water deposition to grow frost) | 70 - 160 |  |  |  | H2O | they suggest amorphous or mixed frost for T < 140 K | porous frost layers | frosted | sticking for frosted surface (velcro effect)
0 |  |  |  | lower plate: brass (temperature monitoring and controll |  | ≈ 100 - 150 (water deposition to grow frost) |  |  |  |  | and onset of crystallisation at T = 140 K | direct condensation of water on plate possible | thickness of frost layer: up to 2 mm | no sticking for unfrosted surface
0 |  |  |  | upper plate: small aluminum disk (0.785 cm²) | [6 empty] | comment: | deposition of micro-snowflakes more likely | significant stickking mostly in range | repeated contacts of the same surfaces: no sticking after a few contacts
0 |  |  |  | cryo-liquid: nitrogen | [6 empty] | I doubt they had amorphous frost at all (fast deposition) | if 10 - 100 mm-sized snowflakes form and are | 300 - 600 mm | porous frost layer advatageous for sticking
0 |  |  |  | water deposition by "wet" nitrogen/helium gas flow | [7 empty] | deposited on surface, frost layer becomes very |  | sticking force increases ≈ linearly with deposition time up to maximum
0 |  |  |  | gas flow rates for deposition: 22 & 2.4 ml/s | [7 empty] | porous with dendritic structures -> velcro |  | then decreases rapidly to almost zero (maximum reached earlier for higher pressures)
0 |  |  |  | gas flow parallel to deposition surface, 1.5 cm away | [7 empty] | longer deposition times (20 min ) tend to |  | lot of scatter in sticking force results
0 |  |  |  | compression of frost bewteen plate by weight on top of plate | [7 empty] | smoothen frost layer and increase its density |  | sticking force rather depends on density and porosity than on thickness of frost layer
0 |  |  |  | (1.6 g, 16 g, 22 g, 110 g) | [9 empty] | -> particle's core material will have little influence on stickiness
0 | [13 empty] | sticking force increases with force pressing surfaces together up to maximum
0 | [13 empty] | then decreases (at some point frost layer must be crushed between plates)
0 | [13 empty] | for collisions pressing force depends on impact velocity and thickness of frost layer
0 | [13 empty] | (increasing with velocity, decreasing with thickness)
0 | [13 empty] | post-heating (plates in contact again after first separation, heating by 20 - 80 K):
0 | [13 empty] | sticking set in again as soon as frost was heated above 140 K (stayed sticky upon cooling)
0 | [13 empty] | annealing below 130 K -> no sticking
H2O | Hallbrucker | 1989 | The heat capacity and glass transition of hyperquenched glassy water | ultrasonic nubuliser -> H2O droplets ≤ 3 μm | not stated (maybe 1013?) | 77 K (substrate @ deposition) |  |  |  | H2O | only supercooling liquid water makes truly glassy ice
0 |  |  |  | suspended as aerosol in N2 gas -> enter high vacuum cryostat |  | 77 K (storage in liquid N2) |  |  |  |  | hyperquenched glassy water show glass -> liquid transition
0 |  |  |  | deposit on copper substrate -> estimated rate of cooling > 105 K/s | [6 empty] | vapour-deposited amorphous ice does not
0 |  |  |  | differential scanning calorimeter (model DSC 4 by Perkin Elmer corporation) | [6 empty] | low- and high-density forms of ASW obtained by squeezing
0 |  |  |  | heating rates: 10, 30 K/min | [6 empty] | hexgonal ice do not
0 | [10 empty] | samples produced by droplet deposition on cold substrate:
0 | [10 empty] | contain < 5 % cubic ice
0 | [10 empty] | porcelain-like appearance & texture
0 | [10 empty] | without annealing: rapid spontaneous enthalpy relaxation to
0 | [10 empty] | a different structural state around 125 K
0 | [10 empty] | with aneealing (4 h near 130 K): glass -> liquid transition
0 | [10 empty] | observable below crystallisation to cubic ice (150 K):
0 | [10 empty] | onset: 136 K, midpoint: 142 K
0 | [10 empty] | heat capacity of glassy water 10 % lower than cubic ice
0 | [10 empty] | heat capacity of cubic ice 5 % lower than hexagonal ice
0 | [10 empty] | in the glass transition range the structural states of glassy
0 | [10 empty] | and liquid water are thermodynamically continuous and
0 | [10 empty] | crystallisation to cubic ice does not appreciably occur
0 | [10 empty] | various forms to produce ASW:
0 | [10 empty] | (i) jetting into cryomedium, (ii) quenching thin film in cryo-
0 | [10 empty] | medium, (iii) droplets on cryoplate, (iv) uniaxial compression
0 | [10 empty] | of hexagonal ice, (v) supercooling emulsified water, (vi) heat
0 | [10 empty] | high-density form
0 | [10 empty] | none of them are interconvertible via a single thermodynamic
0 | [10 empty] | path (vary T or p), not sure wheter any are thermodynamically
0 | [10 empty] | continuous with the state of water above 273 K
SiO2 | Kendall | 1987 | [7 empty] | SiO2 |  |  |  | specific surface energy: 0.025 J/m2
0
0
0
H2O | Lange | 1983 | The dynamic tensile strength of ice an ice-silicate mictures | [6 empty] | H2O
silicate | [9 empty] | silicate
0
0
H2O | Mayer | 1982 | Vitrification of pure liquid water by high pressure jet Vreezing | vitrification of pure liquid water by high pressure jet freezing | (10 - 400) x 103 (jet) | 80 K | likely a few 10-3 |  |  | H2O | vitrified to hexagonal
containing cryoliquid |  |  |  | spray jet of water into organic cryomedium under vacuum | vaccum (not specified) (cryoliquid) |  |  |  |  | containing cryoliquid | best sample looks almost like ASW
0 |  |  |  | aperture diameter: 5 - 100 μm | [6 empty] | (vapour deposited, mulled with propane)
0 |  |  |  | cryomedia: ethane, propane, butene-1 | [6 empty] | varying amounts of hexagonal contribution
0 |  |  |  | characterization: X-ray diffraction | [6 empty] | (depending on production conditions)
0 |  |  |  | best conditions: | [6 empty] | devitrification sets in at temperatures between 130 - 150 K
0 |  |  |  | 10 μm aperture, 400 atm jet pressure, vigorously stirred propane @ 80 K | [6 empty] | (depending on cryoliquid)
0 | [10 empty] | probably triggered by cryoliquid desorption
0 | [10 empty] | transition to cubic ice at devitrification T
0 | [10 empty] | cryoliquid cannot be removed withour devitrification
0 | [10 empty] | storage at 77 K for 3 months: no devitrification
0 | [10 empty] | estimate for minimum cooling rate to produce ASW:
0 | [10 empty] | 107 - 1010 K/s (for 1 μm droplets)

## Modelling
| Paper |  |  | Experimental Conditions | [10 empty] | Results
| Author | Year | Title | Method | Impact Parameter | Pressure | Temperature | Size (Diameter) | Shape | Velocities | Material | Phase | Porosity | Surface | Sticking | COR | Fragmentation |  | Rotation |  | check: | 8
[6 empty] | (mbar) | (K) | (mm) |  | (m/s) | [6 empty] | Erosion | Shattering | before | after | authors | year | multiple | topic
SiO2 | Garaud | 2013 | [8 empty] | dust | [9 empty] | Suyama et al | 2008 |  | numerical simulations of ice aggregate collisions based on partilce interaction model
0 | [20 empty] | Wada et al | 2007 |  | numerical simulations of ice aggregate collisions based on partilce interaction model
0 | [20 empty] | Wada et al | 2008 |  | numerical simulations of ice aggregate collisions based on partilce interaction model
0 | [20 empty] | Wada et al | 2009 |  | numerical simulations of ice aggregate collisions based on partilce interaction model
SiO2 | Krijt | 2013 | [8 empty] | dust | [9 empty] | Wada et al | 2011 |  | effect of filling factor on sticking (ice & dust)
0 | [20 empty] | Okuzumi et al | 2009 |  | numerical model for mass and porosity evolution of dust aggregates
0 | [20 empty] | Cuzzi et al | 2009 |  | orbits of ice particles
0 | [20 empty] | Schmidt et al | 2009 |  | orbits of ice particles
SiO2 | Seizinger | 2013 | [8 empty] | dust
0
0
0
SiO2 | Windmark | 2012 | [8 empty] | dust
0
0
0
SiO2 | Windmark | 2012 | [8 empty] | dust
0
0
0
H2O | Saito | 2011 | Planetesimal formation by sublimation | [7 empty] | H2O
SiO2 | [10 empty] | dust
0
0
H2O | Sirono | 2011 | The sinterng region of icy dust aggregates in a protoplanetary nebula | [7 empty] | H2O
SiO2 | [10 empty] | dust
0
0
H2O | Sirono | 2011 | Planetesimal formation induced by sintering | [7 empty] | H2O
SiO2 | [10 empty] | dust
0
0
SiO2 | Zsom | 2010 | [8 empty] | dust
0
0
0
H2O | Zamankhan | 2010 | [8 empty] | H2O
0
0
0
SiO2 | Güttler | 2010 | [8 empty] | dust
0
0
0
H2O | Hertzsch | 2002 | [8 empty] | H2O
0
0
0
H2O | Dominik | 1997 | The physics of dust coagulation and the structure of dust aggregates in space | [7 empty] | H2O
SiO2 | [10 empty] | dust
0
0
H2O | Chockshi et al | 1993 | [8 empty] | H2O
0
0
0

## Reviews
| Paper |  |  | Experimental Conditions | [10 empty] | Results
| Author | Year | Title | Method | Impact Parameter | Pressure | Temperature | Size (Diameter) | Shape | Velocities | Material | Phase | Porosity | Surface | Sticking | COR | Fragmentation |  | Mass Transfer | Rotation |  | check: | 0
[6 empty] | (mbar) | (K) | (mm) |  | (m/s) | [6 empty] | Erosion | Shattering |  | before | after | authors | year | multiple
SiO2 | Blum | 2010 | [8 empty] | dust
0
0
0
SiO2 | Blum | 2008 | The growth mechanisms of macroscopis bodies in protoplanetary disks | Collisions Review |  | 1 |  | (1, 1.52, 1.9) x 10-3 (individual grains) | spherical | 10-4 - 0.26 | SiO2 | amorphous |  |  | sticking threshold velocity decreases with increasing particle size |  | fragmentation of fractal dust aggregates for v > 1 m/s |  | even at v = 25 m/s a target can gain mass in a collision
SiO2 | [7 empty] | 1 x 10-4, 1.2 x 10-5 (individual grains) | irregular | 0.15 - 3.9, 15 -60 | SiO2 |  |  |  | (SiO2 spheres: 1.9 m/s for 0.48 μm, 1.2 m/s for 1.06 μm) |  | mass loss from projectile increases with increasing impact velocity |  | accretion efficiency is always 50 %
ZrSiO4 | [7 empty] | (0.2 - 1) x 10-3 (individual grains) | irregular |  | ZrSiO4 |  |  |  | irregular SiO2 particles show considerable sticking probability |  | mass loss from projectile decreases with increasing impact anlge |  | half of the projectile mass is redispersed to small particles
C (diamond) | [7 empty] | (1.5 ± 0.5) x 10-3 (individual grains) | irregular |  | C (diamond) |  |  |  | even at > 10 m/s => morphology more important than size |  | mass distribution of fragments at high collision velocities (3.8 m/s) follows |  | ejection velocities of fragments are typically between
MgSiO3 | [7 empty] | < 2.5 x 10-3 (individual grains) | irregular |  | MgSiO3 |  |  |  | low energy hit-and-stick collisions lead to fractal dust aggregates |  | power-law |  | 1 and 10 % of impact velocity
0 | [14 empty] | compaction in subsequent collisions -> non-fractal in the end
0 | [14 empty] | non-fractal aggregates never lead to sticking
0 | [14 empty] | no stiking above 1 mm size
0 | [14 empty] | sticking at higher velocities caused by geometric effect:
0 | [14 empty] | projectile penetrates target so deeply, that it cannot escape
0 | [14 empty] | i.e. more than one projectile radius
H2O | [10 empty] | H2O |  |  |  | frost and organic layers can help sticking, but come with some
organics | [10 empty] | organics |  |  |  | problems as well
SiO2 | Blum | 2006 | [8 empty] | dust
0
0
0
H2O | Austen Angell | 2004 | Amorphous Water | Characterisation Review (amorphous forms of water) | [6 empty] | H2O |  | density maximum: 1.00 g/cm3
ice I |  |  |  | s | [6 empty] | ice I | pressure-volume-temperature properties of ASW, HQG, LDA very
0 | [11 empty] | similar to this ice
ice III | [10 empty] | ice III |  | density: 1.16 g/cm3
ice IX | [10 empty] | ice IX |  | density: 1.16 g/cm3
ice XII | [10 empty] | ice XII |  | density: 1.4365 g/cm3
amorphous waters | [10 empty] | amorphous waters | enthalpy of amorphous water forms is time dependent at higher T
(various relaxation processes set in -> molecular arragnement becomes
mobile) -> observations depend on previous thermal history
low T relaxations in amorphous water occur when solid has been
prepared far from relaxation conditions
glass transition might be around 129 - 136 K, depends on conditions
this value might be a result of annealing and the true value could be
10 - 15 % higher
=> water would stay glassy until crystallisation occurs at 155 - 160 K
ASW | [10 empty] | ASW | amorphous solid water
0 | [11 empty] | prepared in vapour deposition,
0 | [11 empty] | decompression amorphisation (starting high-pressure phase: ice XII)
HDA | [10 empty] | HDA | high-density amorphous water | density: 1.17 g/cm3 , under pressure: 1.31 g/cm3
0 | [11 empty] | prepared by vapour deposition below 30 K
0 | [11 empty] | prepared by pressure induced amorphisation of hexagonal ice (1.6 GPa)
0 | [11 empty] | starts to relax at 87 K -> transforms to LDA at 98 - 103 K
at heating with 10 K/min relaxation starts at 110 K
0 | [11 empty] | prepared by cold microtoming (shear stress and local pressure) of ice
0 | [11 empty] | prepared by quenching liquid at 0.2 - 0.5 GPa
0 | [11 empty] | transforms to LDA at 130 K
0 | [11 empty] | transformation should occur in three stages, that could be mistaken
0 | [11 empty] | for various metastable forms of ice in isothermal step experiments
0 | [11 empty] | prepared by radiation damage-induced vitrification
VHDA | [10 empty] | VHDA | very high density amorphous water | under ambient pressure: 1.25 - 1.299 g/cm3
0 | [11 empty] | produced from HDA by compression & temperature rise to 165 K then
0 | [11 empty] | dropping T to 77 K and removing pressure
LDA | [10 empty] | LDA | low-density amorphous water | density: 0.94 g/cm3
0 | [11 empty] | untypical, crystal-like behaviour: thermal conductivity increases with
0 | [11 empty] | decreasing T, negative expansivity at low T
0 | [11 empty] | uncertain if a characteristic glass transition temperature can be assigned
0 | [11 empty] | transforms into HDA at high pressures
HQG | [10 empty] | HQG | hyperquenched glassy water
0 | [11 empty] | prepared by hyperquenching μm droplets or thin films
0 | [11 empty] | after annealing ASW and HQG almost indistinguishable
0 | [11 empty] | at heating with 10 K/min relaxation starts at 125 K

## Ice Sintering & Surface Changes
| Paper |  |  | Experimental Conditions | [8 empty] | Results
| Author | Year | Title | Method | Pressure | Temperature | Size (Diameter) | Shape | Material | Phase | Porosity | Surface | Sintering | Quasi-liquid surface layer | check: | 6
[5 empty] | (mbar) | (K) | (mm) | [7 empty] | authors | year | multiple
H2O | Maeno | 1983 | Pressure sintering of ice and its implication to the densification of snow at polar glaciers and ice sheets | review | 1013 | 248 - 271 K (reviewed experiments) | 0.015 - 0.35, 0.02 - 0.5, 0.1 - 3 (reviewed exp.) | spherical? (exp) | H2O |  |  |  | 6 mechanisms contribute to sintering: | causes surface diffusion | eluszkiewicz | 1998 |  | book (Metamorphism of Solar System Ices): mechanisms of sintering
0 |  |  | (pressureless) | theoretical work (based on review of experiments) |  | 150 - 273 K (theoretical work) | 0.035, 0.35 (theoretical work) | spherical (th) |  |  |  |  | 1. surface diffusion from surface source | occurs near the melting point | kingery | 1960 |  | unavailable article (Regelation, Surface Diffusion, and Ice Sintering ): sintering rate
0 | [12 empty] | 2. lattice diffusion from surface source | thin supercooled water film | kuczynski | 1949 |  | unavailable article (Study of the Sintering of Glass): theory of sintering
0 | [12 empty] | 3. vapour transport from surface source | effective thickness estimated to be 1 monolayer (0.3 nm) | itagaki | 1964 |  | unavailable article (Self-diffusion in single crystals of ice): activation energy for lattice difusion (sintering)
0 | [12 empty] | 4. boundary diffusion from grain boundary source | @ T ≈ (264 - 265.6) K | fletcher | 1962 |  | unavailable article (Surface structure of water and ice): effective thickness of quasi-liquid layer
0 | [12 empty] | 5. lattice diffusionfrom grain boundary source | enhanced mass transport by mobility of water molecules | Lacmann & stranski | 1972 |  | unavailable article (The growth of snow crystals): effective thickness of quasi-liquid layer
0 | [12 empty] | 6. lattice diffusion from dislocation source | in quasi-liquid layer can also be interpreted as viscous
0 | [12 empty] | most important: 1., 3. | flow instead of surface diffusion
0 | [12 empty] | important contributions: 2., 4., 5.
0 | [12 empty] | negligible: 6.
0 | [12 empty] | surface & vapour diffusion: ≈ equally strong
0 | [12 empty] | boundary diffusion: ≈ 1 order of magnitude less
0 | [12 empty] | activation energy assumed ≈ 22 kJ/mol
0 | [12 empty] | lattice diffusion: ≈ 2 orders of magnitude less than boundary
0 | [12 empty] | activation energy assumed ≈ 66.2 kJ/mol
0 | [12 empty] | mostly vapour transport dominant process, surface diffusion dominant
0 | [12 empty] | for small sinter necks at very low T and very close to melting point
0 | [12 empty] | surface diffusion more important for smaller particles
0 | [12 empty] | sintering slower for lower T and for larger necks
H2O |  |  | (pressure) | [5 empty] | H2O